## Capacities
Daily throughput per type and per line
Type | Line | Throughput, tonnes/day (7-day average) | Technology
F411X | Anderson A+B | 114 | Finaprene
F602 | Anderson A+B | 100 | Finaprene
F1205 | Anderson A+B | 118 | Finaprene
F502 | Anderson A+B | 110 | Finaprene
F503 | Anderson A+B | 108 | Finaprene
F416 | Anderson A+B | 108 | Finaprene
F2309 | Anderson A+B | 100 | Finaprene
F409 | Anderson A+B | 115 | Finaprene
F401 | French | 104 | Finaprene
F411 | French | 102 | Finaprene
F502 | French | 100 | Finaprene
F435 | French | 100 | Finaprene
F502F | French | 100 | Finaprene
F503F | French | 87 | Finaprene
F602 | Desolventiser | 84 | Finaprene
F520 | Desolventiser | 120 | Finaclear
F521 | Desolventiser | 115 | Finaclear
F530 | Desolventiser | 115 | Finaclear
F540 | Desolventiser | 70 | Finaclear
F550 | Desolventiser | 75 | Finaclear
F932 | Desolventiser | ? | Finaclear
F933 | Desolventiser | 82 | Finaclear
F609 | Desolventiser | 88 | Finaclear
F636 | Desolventiser | ? | Finaclear

## Grades produced last years
Grades produced over the last years
2006 |  | 2005 |  | 2004 |  | 2003
Grade | Kg | Grade | Kg | Grade | Kg | Grade | Kg
401 | 3514795 | 401 | 5506927 | 401 | 5599835 | 401 | 11217158
409 | 2737692 | 409 | 3880671 | 409 | 3057635 | 409 | 2965129
411 | 3809144 | 411 | 8238932 | 411 | 8129514 | 411 | 5274130
416 | 1572225 | 416 | 2728961 | 416 | 2457283 | 416 | 1618168
520 | 2580483 | 435 | 1271205 | 435 | 1044998 | 435 | 968462
521 | 2267101 | 520 | 3520053 | 502 | 6907869 | 502 | 7682132
929 | 408870 | 521 | 3854635 | 503 | 4717382 | 503 | 4905836
1205 | 4608265 | 929 | 268473 | 520 | 9853425 | 520 | 9428831
2309 | 3176853 | 1205 | 6359446 | 521 | 3004342 | 521 | 4036015
411X | 3868847 | 2309 | 4521319 | 530 | 1864529 | 530 | 1381994
502A | 958141 | 411X | 8075222 | 540 | 1078290 | 602 | 895421
503A | 3433698 | 502A | 2608536 | 541 | 363237 | 1205 | 4104619
503F | 3980476 | 503A | 2151249 | 550 | 1458112 | 2309 | 3510013
602D | 1357114 | 503F | 4341539 | 602 | 1308 | 411X | 5282218
PCU | 990875 | 602D | 2137312 | 609 | 2455911 | 502A | 3349746
STP | 52452 | PCU | 814871 | 933 | 560710 | 602D | 1539298
|  | STP | 59243 | 1205 | 3928122 | PCU | 986553
|  |  |  | 2309 | 6208745 | STP | 108156
|  |  |  | 411X | 7642449
|  |  |  | 502A | 837077
|  |  |  | 503F | 1195281
|  |  |  | 602D | 2269122
|  |  |  | PCU | 1035567
|  |  |  | STP | 89196
All | 39317031 | All | 60338594 | All | 75759939 | All | 69253879
| Anderson |  | Anderson |  | Anderson |  | Anderson
| 20910610.4 |  | 30771180.4 |  | 24494973.4 |  | 22074245.7
| French |  | French |  | French |  | French
| 11612569.2 |  | 19643169.9 |  | 28010737.8 |  | 30530316.4
| Desolventiser |  | Desolventiser |  | Desolventiser |  | Desolventiser
| 6793851.4 |  | 9924243.7 |  | 23254227.7 |  | 16649316.9

## Losses Anderson line
Yearly capacity of Anderson lines : | 40665.86 | tonnes
Totalised outages for 2005 : | 9894.675 | tonnes
Problem area | Losses for problem area (tonnes) | Contribution per area (%)
Run change | 2630.2875 | 26.58% |  | not relevant for future user
C4 Hydrotreater FAO | 1383.85 | 13.99%
Polymerisation | 861.1625 | 8.703%
Cleaning | 657.5625 | 6.646%
Quality | 569.925 | 5.76%
GY136a baler | 412.375 | 4.168% | Baling equipment upgraded in 2006
GY130a anderson expander | 406.3875 | 4.107%
GY323a turbulator | 314.45 | 3.178%
Project execution | 282.7 | 2.857%
GS133a spiral elevator | 280.35 | 2.833%
Monomer purification | 279.125 | 2.821%
GY129a topexpeller | 225.85 | 2.283%
Solvent purification | 185.95 | 1.879%
No feedstock AOX | 162.1 | 1.638%
Stripping | 147.1625 | 1.487%
Antiblocking addition | 140.725 | 1.422%
Boilers | 137.2625 | 1.387%
GS131a hotbox | 135.1 | 1.365%
Homogenisation | 109.55 | 1.107%
GS127a shaking screen | 99.7375 | 1.008%
PP152a/b feed pumps finishing | 90.1625 | 0.9112%
MS151a/MS156a recycle/skimmer tks | 78.5625 | 0.794%
GY131b dieplate cutter | 56.8625 | 0.5747%
GS134a/b vibrating feeder baler | 56.7 | 0.573%
Canon packaging machine | 47.65 | 0.4816%
Transport belts | 45.9375 | 0.4643%
Electrical | 39.375 | 0.3979%
GY187a grinder | 23 | 0.2324%
Packaging losses plastic wrapper | 19.3875 | 0.1959%
DCS sequencers | 8.375 | 0.08464%
Fire | 7.05 | 0.07125%
100%

## Losses Anderson line (detail)
| Yearly capacity of Anderson lines : | 30000 | tonnes | Totalised loss 2005
|  |  |  | 9894.675 | tonnes
Date | Problem area | Loss (tonnes) | Details | Total for problem area (tonnes) | Contribution per area (%)
4/01/2005 | Antiblocking addition | 2 | koelbed uitgevallen | 140.725 | 1.422%
12/11/2005 | Antiblocking addition | 2.4 | uitval GY1006b
12/11/2005 | Antiblocking addition | 2.4 | uitval GY1006b
16/08/2005 | Antiblocking addition | 2.6 | hoog peil in GF1004a
6/09/2005 | Antiblocking addition | 4.9 | beperking capaciteit zigzagblender GY1008a
5/09/2005 | Antiblocking addition | 5.9 | beperking capaciteit zigzagblender GY1008a
4/09/2005 | Antiblocking addition | 8.1 | beperking capaciteit zigzagblender GY1008a
29/08/2005 | Antiblocking addition | 9.35 | beperking capaciteit zigzagblender GY1008a
3/09/2005 | Antiblocking addition | 12.4 | beperking capaciteit zigzagblender GY1008a
2/09/2005 | Antiblocking addition | 14.15 | beperking capaciteit zigzagblender GY1008a
31/08/2005 | Antiblocking addition | 17.1 | beperking capaciteit zigzagblender GY1008a
1/09/2005 | Antiblocking addition | 17.2 | beperking capaciteit zigzagblender GY1008a
30/08/2005 | Antiblocking addition | 20.425 | beperking capaciteit zigzagblender GY1008a
28/08/2005 | Antiblocking addition | 21.8 | beperking capaciteit zigzagblender GY1008a
1/03/2005 | Boilers | 2.7 | uitval ketels | 137.2625 | 1.387%
2/03/2005 | Boilers | 3.3 | uitval ketels
15/02/2005 | Boilers | 5.8 | uitval WANSON
16/02/2005 | Boilers | 10.5 | uitval WANSON
11/04/2005 | Boilers | 10.9125 | problemen ketel C
12/04/2005 | Boilers | 12.7375 | problemen ketel C
9/04/2005 | Boilers | 14.5125 | problemen ketel C
10/04/2005 | Boilers | 14.525 | problemen ketel C
9/04/2005 | Boilers | 16.45 | problemen ketel C
9/04/2005 | Boilers | 17.625 | problemen ketel C
17/02/2005 | Boilers | 28.2 | uitval WANSON
10/03/2005 | C4 Hydrotreater FAO | 2.7 | no feedstock | 1383.85 | 13.99%
9/03/2005 | C4 Hydrotreater FAO | 8.25 | no feedstock
24/03/2005 | C4 Hydrotreater FAO | 31.4 | no feedstock
11/03/2005 | C4 Hydrotreater FAO | 37.1 | no feedstock
11/03/2005 | C4 Hydrotreater FAO | 37.2 | no feedstock
15/03/2005 | C4 Hydrotreater FAO | 50.4 | no feedstock
15/03/2005 | C4 Hydrotreater FAO | 50.4 | no feedstock
16/03/2005 | C4 Hydrotreater FAO | 50.4 | no feedstock
16/03/2005 | C4 Hydrotreater FAO | 50.4 | no feedstock
17/03/2005 | C4 Hydrotreater FAO | 50.4 | no feedstock
17/03/2005 | C4 Hydrotreater FAO | 50.4 | no feedstock
18/03/2005 | C4 Hydrotreater FAO | 50.4 | no feedstock
18/03/2005 | C4 Hydrotreater FAO | 50.4 | no feedstock
19/03/2005 | C4 Hydrotreater FAO | 50.4 | no feedstock
19/03/2005 | C4 Hydrotreater FAO | 50.4 | no feedstock
20/03/2005 | C4 Hydrotreater FAO | 50.4 | no feedstock
20/03/2005 | C4 Hydrotreater FAO | 50.4 | no feedstock
21/03/2005 | C4 Hydrotreater FAO | 50.4 | no feedstock
21/03/2005 | C4 Hydrotreater FAO | 50.4 | no feedstock
22/03/2005 | C4 Hydrotreater FAO | 50.4 | no feedstock
22/03/2005 | C4 Hydrotreater FAO | 50.4 | no feedstock
23/03/2005 | C4 Hydrotreater FAO | 50.4 | no feedstock
23/03/2005 | C4 Hydrotreater FAO | 50.4 | no feedstock
24/03/2005 | C4 Hydrotreater FAO | 50.4 | no feedstock
12/03/2005 | C4 Hydrotreater FAO | 51.6 | no feedstock
12/03/2005 | C4 Hydrotreater FAO | 51.6 | no feedstock
13/03/2005 | C4 Hydrotreater FAO | 51.6 | no feedstock
13/03/2005 | C4 Hydrotreater FAO | 51.6 | no feedstock
14/03/2005 | C4 Hydrotreater FAO | 51.6 | no feedstock
14/03/2005 | C4 Hydrotreater FAO | 51.6 | no feedstock
10/05/2005 | Canon packaging machine | 0.5875 | Canon packaging machine | 47.65 | 0.4816%
11/09/2005 | Canon packaging machine | 0.5875 | luchtlijn Canon afgebroken
25/04/2005 | Canon packaging machine | 1.175 | tandlat balesgrijper Canon gebroken
15/09/2005 | Canon packaging machine | 2.35 | canon defect
9/05/2005 | Canon packaging machine | 2.9375 | problemen canon en rollenbanen
7/04/2005 | Canon packaging machine | 3 | inpakmachine defect
5/05/2005 | Canon packaging machine | 16.45 | tandlat canon afgebroken
6/05/2005 | Canon packaging machine | 20.5625 | tandlat canon afgebroken + balentelling defect
1/02/2005 | Cleaning | 0.2 | Cleaning | 657.5625 | 6.646%
6/06/2005 | Cleaning | 0.5 | Cleaning
30/04/2005 | Cleaning | 0.5875 | Cleaning
5/05/2005 | Cleaning | 0.5875 | opblokking
6/05/2005 | Cleaning | 0.5875 | kuisen lijn
8/05/2005 | Cleaning | 0.5875 | kuisen lijn
8/05/2005 | Cleaning | 0.5875 | kuisen lijn
9/05/2005 | Cleaning | 0.5875 | kuisen lijn
10/05/2005 | Cleaning | 0.5875 | kuisen lijn
16/09/2005 | Cleaning | 0.5875 | kuisen lijn
17/09/2005 | Cleaning | 0.5875 | kuisen lijn
23/09/2005 | Cleaning | 0.5875 | kuisen lijn
5/10/2005 | Cleaning | 0.5875 | kuisen lijn
6/07/2005 | Cleaning | 0.6 | Cleaning
21/04/2005 | Cleaning | 0.75 | kuisen lijn
21/04/2005 | Cleaning | 0.75 | kuisen lijn
26/01/2005 | Cleaning | 0.9 | Cleaning
16/05/2005 | Cleaning | 0.9 | Cleaning
21/07/2005 | Cleaning | 1 | Cleaning
21/08/2005 | Cleaning | 1 | Cleaning
22/06/2005 | Cleaning | 1.1 | Cleaning
11/04/2005 | Cleaning | 1.175 | reinigen zift en Johnsonscreen
11/04/2005 | Cleaning | 1.175 | reinigen zift en Johnsonscreen
29/04/2005 | Cleaning | 1.175 | reinigen ziften
17/09/2005 | Cleaning | 1.175 | kuisen lijn
25/09/2005 | Cleaning | 1.175 | reinigen lijn
27/09/2005 | Cleaning | 1.175 | kuisen lijn
28/09/2005 | Cleaning | 1.175 | kuisen lijn
1/10/2005 | Cleaning | 1.175 | kuisen lijn
1/10/2005 | Cleaning | 1.175 | kuisen lijn
3/10/2005 | Cleaning | 1.175 | kuisen lijn
4/10/2005 | Cleaning | 1.175 | kuisen lijn
4/10/2005 | Cleaning | 1.175 | kuisen lijn
6/10/2005 | Cleaning | 1.175 | kuisen lijn
28/01/2005 | Cleaning | 1.5
2/10/2005 | Cleaning | 1.7625 | kuisen lijn
2/10/2005 | Cleaning | 1.7625 | kuisen lijn
15/07/2005 | Cleaning | 1.8
19/05/2005 | Cleaning | 2.1
14/08/2005 | Cleaning | 2.1
4/12/2005 | Cleaning | 2.1
10/04/2005 | Cleaning | 2.35 | Cleaning
10/04/2005 | Cleaning | 2.35 | reinigen dieplate
4/05/2005 | Cleaning | 2.35 | HD-reinigen shakers
9/05/2005 | Cleaning | 2.35 | Cleaning
20/09/2005 | Cleaning | 2.35 | reinigen dieplate
21/09/2005 | Cleaning | 2.35 | Cleaning
23/09/2005 | Cleaning | 2.35 | kuisen lijn
26/09/2005 | Cleaning | 2.35 | kuisen lijn
28/09/2005 | Cleaning | 2.35 | 3x kuisen lijn
29/09/2005 | Cleaning | 2.35 | kuisen lijn
29/09/2005 | Cleaning | 2.35 | kuisen lijn
3/10/2005 | Cleaning | 2.35 | Cleaning
9/10/2005 | Cleaning | 2.35 | Cleaning
13/04/2005 | Cleaning | 2.5 | Cleaning
18/10/2005 | Cleaning | 2.5 | Cleaning
7/10/2005 | Cleaning | 2.9375 | Cleaning
18/08/2005 | Cleaning | 3.1 | Cleaning
29/09/2005 | Cleaning | 3.525 | reinigen baler
8/10/2005 | Cleaning | 3.525 | kuisen lijn
29/12/2005 | Cleaning | 3.6 | Cleaning
26/08/2005 | Cleaning | 4 | Cleaning
5/10/2005 | Cleaning | 4.1125 | Cleaning
6/10/2005 | Cleaning | 4.1125 | Cleaning
25/11/2005 | Cleaning | 4.2 | Cleaning
15/05/2005 | Cleaning | 4.4 | Cleaning
2/04/2005 | Cleaning | 4.65 | Cleaning
4/05/2005 | Cleaning | 4.7 | HD-reinigen shakers
28/03/2005 | Cleaning | 5 | Cleaning
14/07/2005 | Cleaning | 5.1 | Cleaning
1/04/2005 | Cleaning | 5.4 | Cleaning
11/07/2005 | Cleaning | 5.4 | Cleaning
4/04/2005 | Cleaning | 5.7 | Cleaning
22/12/2005 | Cleaning | 5.85 | Cleaning
22/09/2005 | Cleaning | 5.875 | regelmatig reinigen dies wegens gebruik PP-stok
31/10/2005 | Cleaning | 6 | Cleaning
7/12/2005 | Cleaning | 6.4 | Cleaning
20/09/2005 | Cleaning | 6.4625 | Cleaning
22/09/2005 | Cleaning | 6.4625 | Cleaning
25/01/2005 | Cleaning | 6.7 | Cleaning
9/07/2005 | Cleaning | 6.7 | Cleaning
17/10/2005 | Cleaning | 6.8 | Cleaning
29/10/2005 | Cleaning | 7 | Cleaning
30/10/2005 | Cleaning | 7 | Cleaning
29/06/2005 | Cleaning | 7.2 | Cleaning
8/07/2005 | Cleaning | 7.3 | Cleaning
11/04/2005 | Cleaning | 7.6375 | Cleaning
27/03/2005 | Cleaning | 7.9 | Cleaning
19/06/2005 | Cleaning | 7.9 | Cleaning
20/06/2005 | Cleaning | 7.9 | Cleaning
10/07/2005 | Cleaning | 7.9 | Cleaning
3/12/2005 | Cleaning | 7.9 | Cleaning
18/06/2005 | Cleaning | 8 | Cleaning
11/12/2005 | Cleaning | 8.1 | Cleaning
13/10/2005 | Cleaning | 8.2 | Cleaning
13/08/2005 | Cleaning | 8.3 | Cleaning
21/06/2005 | Cleaning | 8.5 | Cleaning
26/11/2005 | Cleaning | 8.85 | Cleaning
30/06/2005 | Cleaning | 9 | Cleaning
15/04/2005 | Cleaning | 9.4 | cleaning
28/10/2005 | Cleaning | 9.4 | cleaning
25/03/2005 | Cleaning | 9.7 | cleaning
31/03/2005 | Cleaning | 10 | cleaning
22/10/2005 | Cleaning | 10.1 | cleaning
2/12/2005 | Cleaning | 10.225 | cleaning
12/05/2005 | Cleaning | 10.4 | cleaning
27/08/2005 | Cleaning | 10.85 | cleaning
21/10/2005 | Cleaning | 11.8 | cleaning
27/10/2005 | Cleaning | 12.2 | cleaning
14/05/2005 | Cleaning | 12.5 | cleaning
6/12/2005 | Cleaning | 13 | cleaning
8/04/2005 | Cleaning | 14.0875 | cleaning
17/06/2005 | Cleaning | 14.4 | cleaning
21/09/2005 | Cleaning | 14.6875 | regelmatig reinigen dies wegens gebruik PP-stok
19/07/2005 | Cleaning | 15.3 | reinigen lijn en turbulator vervangen na upset expander
5/12/2005 | Cleaning | 15.5 | cleaning
26/03/2005 | Cleaning | 15.7 | cleaning
12/12/2005 | Cleaning | 17.4 | cleaning
15/04/2005 | Cleaning | 18.9 | reinigen lijn
22/04/2005 | Cleaning | 27.2 | kuisen lijn
22/04/2005 | Cleaning | 31.4 | kuisen lijn
18/05/2005 | DCS sequencers | 1.3 | mislukte silo-wissel | 8.375 | 0.08464%
18/05/2005 | DCS sequencers | 1.3 | mislukte silo-wissel
20/02/2005 | DCS sequencers | 2.625 | uitval crumbzaal en bucket-elevator na problemen met sekwenties
20/02/2005 | DCS sequencers | 3.15 | uitval crumbzaal en bucket-elevator na problemen met sekwenties
12/10/2005 | Electrical | 9.2 | fout in noodstop crumbzaal | 39.375 | 0.3979%
11/10/2005 | Electrical | 12.925 | power loss
12/10/2005 | Electrical | 17.25 | fout in noodstop crumbzaal
30/09/2005 | Fire | 7.05 | controle gevolgen brand (o.a. shearblocks elevator) | 7.05 | 0.07125%
22/02/2005 | GS127a shaking screen | 0.525 | vervangen veer | 99.7375 | 1.008%
2/09/2005 | GS127b shaking screen | 3.45 | bouten afgebroken
31/08/2005 | GS127b shaking screen | 4.6 | bevestigingbouten motor afgebroken
7/12/2005 | GS127b shaking screen | 4.6 | vervangen voedingskabel motor
27/09/2005 | GS127b shaking screen | 5.875
15/10/2005 | GS127b shaking screen | 9.775 | trilt onvoldoende, vervangen motor
14/10/2005 | GS127b shaking screen | 10.35 | trilt onvoldoende
30/09/2005 | GS127b shaking screen | 11.1625 | bouten afgebroken + afregelen gewichten
23/01/2005 | GS127b shaking screen | 14.525 | vervangen voedingskabel
15/10/2005 | GS127b shaking screen | 15.325 | trilt onvoldoende
14/10/2005 | GS127b shaking screen | 19.55 | trilt onvoldoende
4/05/2005 | GS131a hotbox | 2.35 | opblokking hotbox | 135.1 | 1.365%
23/09/2005 | GS131b hotbox | 1.175 | hotbox opgeblokt
9/05/2005 | GS131b hotbox | 3.525 | opblokking hotbox
24/12/2005 | GS131b hotbox | 13.65 | herstelling teflonbekleding na HD-reiniging
10/08/2005 | GS131b hotbox | 34.3 | vervangen teflon platen hotbox
9/08/2005 | GS131b hotbox | 36 | vervangen teflon platen hotbox
23/12/2005 | GS131b hotbox | 44.1 | hotbox uitgevallen door vals contact in start/stopknop herstelling teflonbekleding na HD-reiniging
22/01/2005 | GS133a spiral elevator | 15.6 | aandrijving defect | 280.35 | 2.833%
9/08/2005 | GS133a spiral elevator | 18 | vervangen shearblocks
13/05/2005 | GS133a spiral elevator | 20 | schokdempers defect
10/08/2005 | GS133a spiral elevator | 27 | vervangen shearblocks
8/04/2005 | GS133b spiral elevator | 2.35 | veerpoot hersteld
3/03/2005 | GS133b spiral elevator | 18.1 | vervangen shearblocks elevator
11/05/2005 | GS133b spiral elevator | 18.4 | herstellen shearblocks
1/03/2005 | GS133b spiral elevator | 18.5 | vervangen shearblocks elevator
13/05/2005 | GS133b spiral elevator | 35.6 | herstellen shearblocks
2/03/2005 | GS133b spiral elevator | 50.4 | vervangen shearblocks elevator
12/05/2005 | GS133b spiral elevator | 56.4 | herstellen shearblocks
4/05/2005 | GS134a/b vibrating feeder baler | 0.5875 | vervangen motor | 56.7 | 0.573%
27/04/2005 | GS134a/b vibrating feeder baler | 1.2 | GS134a enkel lage snelheid
5/05/2005 | GS134a/b vibrating feeder baler | 8.5 | vervangen motor
24/09/2005 | GS134a/b vibrating feeder baler | 16.45 | koppeling shaker gebroken
23/09/2005 | GS134a/b vibrating feeder baler | 17.625 | koppeling shaker gebroken
10/09/2005 | GS134c vibrating feeder baler | 2.35 | shaker stopt niet correct
9/09/2005 | GS134c vibrating feeder baler | 9.9875 | motor defect
2/04/2005 | GY129a topexpeller | 1.05 | opblokking | 225.85 | 2.283%
30/03/2005 | GY129a topexpeller | 2 | Opblokking topexpeller
6/04/2005 | GY129a topexpeller | 18.8 | vervangen as topexpeller
7/04/2005 | GY129a topexpeller | 51.7 | vervangen as topexpeller
10/08/2005 | GY129b midexpeller | 27 | moer van trekbouten topexpeller in midexpeller gevallen
12/08/2005 | GY129b midexpeller | 40.8 | moer van trekbouten topexpeller in midexpeller gevallen
11/08/2005 | GY129b midexpeller | 51.7 | moer van trekbouten topexpeller in midexpeller gevallen
26/07/2005 | GY129c midexpeller | 20.8 | Opblokking middenexpeller na slippen riem. Hotbox en elevator gereinigd (verbrande rubber)
13/05/2005 | GY129d midexpeller | 12 | oliefilters middenexpeller
20/02/2005 | GY130a anderson expander | 0.525 | laag oliedebiet fluiddrive | 406.3875 | 4.107%
14/09/2005 | GY130a anderson expander | 0.5875 | opblokking expander
28/11/2005 | GY130a anderson expander | 1.15 | opblokking expander
9/05/2005 | GY130a anderson expander | 5.875 | toerentalregeling expander te traag
7/03/2005 | GY130a anderson expander | 12.4 | aardfout expandermotor na koeling motor met water
12/09/2005 | GY130a anderson expander | 12.925 | olielek fluiddrive
9/03/2005 | GY130a anderson expander | 26.3375 | aardfout expandermotor na koeling motor met water
7/05/2005 | GY130a anderson expander | 28.2 | reductiekast geblokkeerd
18/01/2005 | GY130a anderson expander | 35.7 | vervangen expander
5/05/2005 | GY130a anderson expander | 46 | reductiekast geblokkeerd
19/01/2005 | GY130a anderson expander | 50.4 | vervangen expander
8/03/2005 | GY130a anderson expander | 51.5 | aardfout expandermotor na koeling motor met water
24/08/2005 | GY130b anderson expander | 0.575 | olie bijgevuld in reductiekast
29/04/2005 | GY130b anderson expander | 0.5875 | opblokking expander
22/07/2005 | GY130b anderson expander | 1 | expander opgeblokt - turbulator vervangen
16/02/2005 | GY130b anderson expander | 1.05 | hoge belasting expander
13/06/2005 | GY130b anderson expander | 1.075 | opblokking expander
8/08/2005 | GY130b anderson expander | 4.2 | oliepomp defect
7/03/2005 | GY130b anderson expander | 5.7 | oliepomp vastgelopen
30/06/2005 | GY130b anderson expander | 6 | vervangen oliepomp expander
16/10/2005 | GY130b anderson expander | 10 | expander start niet, zekering temp. metingen motor gy130b
24/11/2005 | GY130b anderson expander | 21.7 | oliepomp fluiddrive
23/07/2005 | GY130b anderson expander | 22.1 | expander opgeblokt - turbulator vervangen
25/11/2005 | GY130b anderson expander | 27.6 | oliepomp fluiddrive
17/12/2005 | GY130b anderson expander | 33.2 | driewegsvalven oliefilters defect
9/04/2005 | GY131b dieplate cutter | 1.175 | klauw cutterasverbinding losgekomen | 56.8625 | 0.5747%
23/04/2005 | GY131b dieplate cutter | 2.35 | riemschijf cutter los
12/09/2005 | GY131b dieplate cutter | 10.575 | riemschijf losgekomen
14/09/2005 | GY131b dieplate cutter | 21.2625 | riemschijf losgekomen
13/09/2005 | GY131b dieplate cutter | 21.5 | riemschijf losgekomen
27/04/2005 | GY136a baler | 1.7 | GS140a bijregelen | 412.375 | 4.168%
27/09/2005 | GY136a baler | 4.1125 | bijregelen vertikale ram
30/09/2005 | GY136a baler | 5.875 | vocht in switchen
16/09/2005 | GY136a baler | 9.4 | oliedarm lek
29/09/2005 | GY136a baler | 9.9875 | reinigen baler voor olielek
26/09/2005 | GY136a baler | 11.75 | regelen vertikale ram
10/10/2005 | GY136a baler | 18.8 | vertikale ram defect
9/09/2005 | GY136a baler | 25.475 | switches baler defect + baler te traag
6/10/2005 | GY136a baler | 30.55 | baler defect
10/09/2005 | GY136a baler | 38.5125 | baler te traag
6/05/2005 | GY136a baler | 56.4 | reductiekast geblokkeerd
7/10/2005 | GY136a baler | 56.4 | vertikale ram defect
8/10/2005 | GY136a baler | 56.4 | vertikale ram defect
9/10/2005 | GY136a baler | 56.4 | vertikale ram defect
9/05/2005 | GY136a baler weighing scale | 1.175 | weegschaal baler defect (zekering in sturing)
26/09/2005 | GY136a baler weighing scale | 4.7 | herstellen weegschaal
10/05/2005 | GY136a baler weighing scale | 5.875 | weegschaal baler defect (zekering in sturing)
9/04/2005 | GY136b baler | 1.7625 | bijregelen vertikale ram
7/04/2005 | GY136b baler | 3 | nazicht vertikale ram
27/09/2005 | GY136b baler | 5.875 | herstellen baler
3/10/2005 | GY136b baler | 7.6375 | balerklep sluit niet
14/09/2005 | GY136b baler weighing scale | 0.5875 | undefined cause
12/10/2005 | GY187a grinder | 9.2 | granulator start niet | 23 | 0.2324%
13/10/2005 | GY187a grinder | 13.8 | granulator start niet
27/12/2005 | GY323a turbulator | 4.2 | turbulator plots opgeblokt | 314.45 | 3.178%
18/11/2005 | GY323a turbulator | 12.65 | vervangen turbulator
25/03/2005 | GY323a turbulator | 16 | meting luchtflow naar turbulator
2/12/2005 | GY323a turbulator | 16.675 | turbulator vervangen
9/01/2005 | GY323a turbulator | 17.7 | turbulator vervangen vanwege terugslag expander bij opstart
28/12/2005 | GY323a turbulator | 42 | turbulator opgeblokt (sleeve met gaatjes van 2,5mm geplaatst)
21/01/2005 | GY323b turbulator | 2.1 | abnormaal lawaai turbulator
30/08/2005 | GY323b turbulator | 10.925 | vervangen turbulator (slechte crumbvorm)
26/11/2005 | GY323b turbulator | 12.65 | vervangen turbulator
18/07/2005 | GY323b turbulator | 12.9 | turbulator vervangen na upset expander
22/01/2005 | GY323b turbulator | 13.6 | terugslag turbulator
20/07/2005 | GY323b turbulator | 21.1 | turbulator vervangen na upset
28/12/2005 | GY323b turbulator | 22.7 | turbulator opgeblokt (sleeve met gaatjes van 2,5mm geplaatst)
16/10/2005 | GY323b turbulator | 24.7 | vervangen turbulator
21/01/2005 | GY323b turbulator | 26.25 | terugslag turbulator
25/11/2005 | GY323b turbulator | 27.6 | vervangen turbulator
30/03/2005 | GY323b turbulator | 30.7 | brand
12/11/2005 | Homogenisation | 1.2 | scheefloop GS1678 | 109.55 | 1.107%
12/11/2005 | Homogenisation | 1.2 | scheefloop GS1678
21/01/2005 | Homogenisation | 8.5 | silo's ELC niet vrijgegeven
21/01/2005 | Homogenisation | 16.15 | silo's ELC niet vrijgegeven
20/01/2005 | Homogenisation | 16.8 | silo's ELC niet vrijgegeven
20/01/2005 | Homogenisation | 16.8 | silo's ELC niet vrijgegeven
23/08/2005 | Homogenisation | 18.4 | MS1604 vervuild met brokken
23/08/2005 | Homogenisation | 30.5 | MS1604 vervuild met brokken
4/06/2005 | Monomer purification | 2.2 | koelgroep GR955 defect | 279.125 | 2.821%
3/06/2005 | Monomer purification | 3.2 | koelgroep GR955 defect
25/08/2005 | Monomer purification | 3.7 | lek voedingslijn MS160
24/08/2005 | Monomer purification | 12.075 | lek voedingslijn MS160
6/03/2005 | Monomer purification | 13.4 | lage throughput solventtorens door vervuiling
28/05/2005 | Monomer purification | 13.8 | vrij water in solvent
5/03/2005 | Monomer purification | 14.4 | lage throughput solventtorens door vervuiling
27/05/2005 | Monomer purification | 15.1 | vrij water in solvent
24/08/2005 | Monomer purification | 35.65 | lek voedingslijn MS160
25/08/2005 | Monomer purification | 55.2 | lek voedingslijn MS160
26/08/2005 | Monomer purification | 55.2 | lek voedingslijn MS160
9/12/2005 | Monomer purification | 55.2 | lek TT110
25/02/2005 | MS151a/MS156a recycle/skimmer tks | 17.7 | as recyclemixer afgebroken | 78.5625 | 0.794%
14/09/2005 | MS151a/MS156a recycle/skimmer tks | 26.2625 | recycletank opgeblokt
26/02/2005 | MS151a/MS156a recycle/skimmer tks | 34.6 | as recyclemixer afgebroken
9/01/2005 | No feedstock AOX | 2.1 | geen irganox 3060 | 162.1 | 1.638%
7/01/2005 | No feedstock AOX | 29 | geen irganox 3060
7/01/2005 | No feedstock AOX | 37.5 | geen irganox 3060
8/01/2005 | No feedstock AOX | 43.1 | geen irganox 3060
8/01/2005 | No feedstock AOX | 50.4 | geen irganox 3060
4/10/2005 | Packaging losses plastic wrapper | 0.5875 | piston laskader losgekomen | 19.3875 | 0.1959%
9/04/2005 | Packaging losses plastic wrapper | 1.175 | metaaldetector defect
10/04/2005 | Packaging losses plastic wrapper | 1.175 | inpakmachine defect
11/09/2005 | Packaging losses plastic wrapper | 1.175 | laskader defect
12/04/2005 | Packaging losses plastic wrapper | 1.7625 | koelwaterlek aan inpakmachine
20/09/2005 | Packaging losses plastic wrapper | 2.35 | vervangen laskader
5/10/2005 | Packaging losses plastic wrapper | 4.7 | problemen laskader inpakmachine
26/09/2005 | Packaging losses plastic wrapper | 6.4625 | uitlijnen GS140
25/04/2005 | Polymerisation | 5.875 | seal reactor G | 861.1625 | 8.703%
30/11/2005 | Polymerisation | 8.6 | mogelijke contaminatie met TNPP in bldtk
22/12/2005 | Polymerisation | 9.45 | alle blendtanks gecontamineerd met SUM GS
27/11/2005 | Polymerisation | 11.1 | lage stock in blendtanks
30/11/2005 | Polymerisation | 11.25 | mogelijke contaminatie met TNPP in bldtk
22/12/2005 | Polymerisation | 12.6 | alle blendtanks gecontamineerd met SUM GS
19/10/2005 | Polymerisation | 13 | solventlek op lijn naar reactorlijn C
29/11/2005 | Polymerisation | 14.6 | lage stock blendtanks
27/04/2005 | Polymerisation | 15 | seal reactor G
28/11/2005 | Polymerisation | 18.15 | lage stock in blendtanks
31/12/2005 | Polymerisation | 18.8 | onvoldoende product in spec
1/05/2005 | Polymerisation | 19.6 | butadieenvalve reactor G
31/12/2005 | Polymerisation | 21 | onvoldoende product in spec
22/04/2005 | Polymerisation | 24 | seal reactor G
27/04/2005 | Polymerisation | 24.3 | seal reactor G
20/10/2005 | Polymerisation | 29.6 | solventlek op lijn naar reactorlijn C
19/12/2005 | Polymerisation | 31.3 | alle blendtanks gecontamineerd met SUM GS
20/12/2005 | Polymerisation | 32.7 | alle blendtanks gecontamineerd met SUM GS
20/10/2005 | Polymerisation | 34 | solventlek op lijn naar reactorlijn C
25/04/2005 | Polymerisation | 34.75 | seal reactor G
28/04/2005 | Polymerisation | 37.3 | seal reactor G
24/04/2005 | Polymerisation | 38.1 | seal reactor G
26/04/2005 | Polymerisation | 40.6 | seal reactor G
29/04/2005 | Polymerisation | 44.9625 | seal reactor G
30/04/2005 | Polymerisation | 47.725 | seal reactor G
20/12/2005 | Polymerisation | 50.4 | alle blendtanks gecontamineerd met SUM GS
21/12/2005 | Polymerisation | 50.4 | undefined
21/12/2005 | Polymerisation | 50.4 | alle blendtanks gecontamineerd met SUM GS
19/10/2005 | Polymerisation | 55.2 | solventlek op lijn naar reactorlijn C
23/04/2005 | Polymerisation | 56.4 | seal reactor G
29/04/2005 | PP152a/b feed pumps finishing | 1.175 | pannen steken op lekke reworklijn | 90.1625 | 0.9112%
5/08/2005 | PP152a/b feed pumps finishing | 8.4 | PP152a defect
30/04/2005 | PP152a/b feed pumps finishing | 9.9875 | plaatsen reworkwaterlijn
5/08/2005 | PP152a/b feed pumps finishing | 13.1 | verbinding met sparepomp opgeblokt
14/10/2005 | PP153a/b feedpump finishing | 16.1 | voedings- en retourlijn opgeblokt
13/10/2005 | PP153a/b feedpump finishing | 41.4 | voedings- en retourlijn opgeblokt
23/10/2005 | Project execution | 21.6 | ombouw naar NMCR | 282.7 | 2.857%
26/10/2005 | Project execution | 45.1 | ombouw naar NMCR
24/10/2005 | Project execution | 108 | ombouw naar NMCR
25/10/2005 | Project execution | 108 | ombouw naar NMCR
25/12/2005 | Quality | 0.9 | vermijden fines | 569.925 | 5.76%
31/05/2005 | Quality | 2.6 | beperking voor hardcrumbs
30/05/2005 | Quality | 4.6 | beperking voor hardcrumbs
23/11/2005 | Quality | 7.7 | slechte crumbvorm
29/05/2005 | Quality | 8.2 | beperking voor hardcrumbs
24/12/2005 | Quality | 8.55 | vervangen turbulator voor crumbvorm
1/07/2005 | Quality | 8.7 | vermijden hard crumbs
8/11/2005 | Quality | 9 | vermijden hardcrumbs
7/11/2005 | Quality | 9.2 | vermijden hardcrumbs
6/11/2005 | Quality | 9.4 | vermijden hardcrumbs
21/11/2005 | Quality | 9.4 | slechte crumbvorm
22/11/2005 | Quality | 9.4 | slechte crumbvorm
10/11/2005 | Quality | 9.9 | vermijden hardcrumbs
20/11/2005 | Quality | 9.9 | slechte crumbvorm
15/02/2005 | Quality | 10 | turbulator vervangen wegens slechte crumbvorm
14/07/2005 | Quality | 10 | turbulator vervangen
19/11/2005 | Quality | 10.2 | slechte crumbvorm
18/11/2005 | Quality | 11.35 | slechte crumbvorm
5/11/2005 | Quality | 11.5 | vermijden hardcrumbs
13/11/2005 | Quality | 11.5 | vermijden hardcrumbs
23/01/2005 | Quality | 11.55 | vervangen turbulator
17/01/2005 | Quality | 11.6 | vervangen turbulator
18/12/2005 | Quality | 11.6 | reinigen hotbox
9/11/2005 | Quality | 11.9 | vermijden hardcrumbs
12/11/2005 | Quality | 12 | vermijden hardcrumbs
23/01/2005 | Quality | 12.075 | vervangen turbulator
4/07/2005 | Quality | 12.5 | vermijden hard crumbs
17/11/2005 | Quality | 13.5 | slechte crumbvorm
4/11/2005 | Quality | 13.6 | vermijden hardcrumbs
11/11/2005 | Quality | 14.3 | vermijden hardcrumbs
2/07/2005 | Quality | 16.8 | vermijden hard crumbs
3/08/2005 | Quality | 16.8 | vervangen turbulator
29/08/2005 | Quality | 17.25 | vervangen turbulator (slechte crumbvorm)
4/07/2005 | Quality | 18 | turbulator vervangen wegens hoge temperaturen
21/02/2005 | Quality | 18.9 | vervangen turbulator
3/07/2005 | Quality | 19.7 | vermijden hard crumbs
16/11/2005 | Quality | 22.2 | slechte crumbvorm
5/08/2005 | Quality | 24.6 | opblokking turbulator
24/01/2005 | Quality | 27.6 | vervangen turbulator
16/02/2005 | Quality | 28.35 | turbulator vervangen wegens slechte crumbvorm
24/01/2005 | Quality | 29.7 | vervangen turbulator
16/02/2005 | Quality | 33.4 | vervangen turbulator
3/01/2005 | Run change | 3.7 | f502a -> f411x | 2630.2875 | 26.58%
4/04/2005 | Run change | 4.2 | SX2309->F1205
19/01/2005 | Run change | 5.9 | F411x->F416
15/06/2005 | Run change | 6.2 | F416->F502a
1/06/2005 | Run change | 6.625 | F411x->F416
1/11/2005 | Run change | 7.3 | F503->F409
8/08/2005 | Run change | 7.35 | SX2309->F503a
29/06/2005 | Run change | 8.4 | F502a->F409
7/04/2005 | Run change | 8.8125 | opstart na draaien flushtank
15/06/2005 | Run change | 9 | F416->F502a
29/06/2005 | Run change | 10.8 | F502a->F409
2/12/2005 | Run change | 11.5 | undefined
1/11/2005 | Run change | 11.8 | F503->F409
29/01/2005 | Run change | 16.2 | F416->F409
3/11/2005 | Run change | 16.3 | F503->F409
9/09/2005 | Run change | 17.0375 | F411x->F1205
9/08/2005 | Run change | 18 | SX2309->F503a
23/08/2005 | Run change | 18.4 | F503a->F411x
24/08/2005 | Run change | 18.4 | leegdraaien flushtank op lijn B
28/06/2005 | Run change | 19.2 | F502a->F409
28/06/2005 | Run change | 19.2 | F502a->F409
1/06/2005 | Run change | 19.875 | F411x->F416
16/12/2005 | Run change | 22.6 | F502a->SX2309
5/01/2005 | Run change | 23.7 | f502a -> f411x
16/12/2005 | Run change | 25.8 | F502a->SX2309
30/11/2005 | Run change | 26.45 | F411x->F502a
3/03/2005 | Run change | 26.5 | F411x->F416
2/06/2005 | Run change | 26.5 | F411x->F416
1/12/2005 | Run change | 26.8 | F411x->F502a
30/11/2005 | Run change | 27.6 | F411x->F502a
27/06/2005 | Run change | 28.175 | F502a->F409
30/01/2005 | Run change | 28.2 | F416->F409
4/03/2005 | Run change | 29.3 | F411x->F416
27/06/2005 | Run change | 29.325 | F502a->F409
13/07/2005 | Run change | 30 | F409 -> F2309
10/05/2005 | Run change | 30.3 | F1205->F411x
13/12/2005 | Run change | 31.675 | F502a->SX2309
2/06/2005 | Run change | 32.9 | F411x->F416
20/01/2005 | Run change | 33.6 | F411x->F416
20/01/2005 | Run change | 33.6 | F411x-F416
11/05/2005 | Run change | 35.275 | F1205->F411x
4/01/2005 | Run change | 35.7 | f502a -> f411x
9/08/2005 | Run change | 36 | SX2309->F503a
22/08/2005 | Run change | 36 | F503a->F411x
8/09/2005 | Run change | 36 | F411x->F1205
23/08/2005 | Run change | 36.8 | F503a->F411x
10/05/2005 | Run change | 37.0125 | F1205->F411x
22/08/2005 | Run change | 37.1 | F503a->F411x
6/04/2005 | Run change | 37.6 | SX2309->F1205
10/10/2005 | Run change | 37.6 | F1205->F411x
16/06/2005 | Run change | 37.8 | F416->F502a
28/06/2005 | Run change | 38.4 | F502a->F409
28/06/2005 | Run change | 38.4 | F502a->F409
5/04/2005 | Run change | 38.5 | SX2309->F1205
4/01/2005 | Run change | 39.5 | f502a -> f411x
8/08/2005 | Run change | 39.9 | SX2309->F503a
7/09/2005 | Run change | 39.9 | F411x->F1205
10/10/2005 | Run change | 39.95 | F1205->F411x
2/11/2005 | Run change | 40 | F503->F409
13/12/2005 | Run change | 40.425 | F502a->SX2309
11/05/2005 | Run change | 40.825 | F1205->F411x
14/02/2005 | Run change | 41 | F409->F411x vervangen turbulator en wachten op vrijgave silo op ELC
15/11/2005 | Run change | 41.1 | F409->F411x
13/07/2005 | Run change | 41.9 | F409 -> F2309
3/11/2005 | Run change | 42 | F503->F409
16/06/2005 | Run change | 42.4 | F416->F502a
12/07/2005 | Run change | 42.4 | F409 -> F2309
7/09/2005 | Run change | 42.9 | F411x->F1205
11/10/2005 | Run change | 43.475 | F1205->F411x
14/11/2005 | Run change | 47.6 | F409->F411x
12/07/2005 | Run change | 48 | F409 -> F2309
6/04/2005 | Run change | 49.1 | SX2309->F1205
5/04/2005 | Run change | 50.4 | SX2309->F1205
14/12/2005 | Run change | 50.4 | F502a->SX2309
14/12/2005 | Run change | 50.4 | F502a->SX2309
15/12/2005 | Run change | 50.4 | F502a->SX2309
15/12/2005 | Run change | 50.4 | F502a->SX2309
2/11/2005 | Run change | 50.6 | F503->F409
15/11/2005 | Run change | 50.6 | F409->F411x
14/11/2005 | Run change | 51.6 | F409->F411x
1/12/2005 | Run change | 55.2 | F411x->F502a
8/09/2005 | Run change | 56.1 | F411x->F1205
11/10/2005 | Run change | 56.4 | F1205->F411x
8/12/2005 | Solvent purification | 18.3 | lek TT110 | 185.95 | 1.879%
4/03/2005 | Solvent purification | 19.3 | opbouw stock na solventlek op MS115
8/12/2005 | Solvent purification | 25 | lek TT110
10/12/2005 | Solvent purification | 26.6 | lek TT110
9/12/2005 | Solvent purification | 29 | lek TT110
27/08/2005 | Solvent purification | 33.35 | lek voedingslijn MS160
3/03/2005 | Solvent purification | 34.4 | opbouw stock na solventlek op MS115
8/08/2005 | Stripping | 2.85 | hoge solventrest | 147.1625 | 1.487%
4/08/2005 | Stripping | 3.6 | hoge solventrest
8/04/2005 | Stripping | 4.1125 | eerste stripper opgeblokt
7/08/2005 | Stripping | 4.8 | hoge solventrest
28/07/2005 | Stripping | 4.9 | beperkt door te hoge solventrest
3/08/2005 | Stripping | 5.1 | beperkt door te hoge solventrest
6/08/2005 | Stripping | 5.4 | hoge solventrest
8/04/2005 | Stripping | 7.05 | eerste stripper opgeblokt
30/07/2005 | Stripping | 9.3 | beperkt door te hoge solventrest
29/07/2005 | Stripping | 9.5 | beperkt door te hoge solventrest
1/08/2005 | Stripping | 9.6 | beperkt door te hoge solventrest
31/07/2005 | Stripping | 9.7 | beperkt door te hoge solventrest
2/08/2005 | Stripping | 9.7 | beperkt door te hoge solventrest
1/12/2005 | Stripping | 10 | problemen met peilmeting en toerental mixer
12/10/2005 | Stripping | 24.55 | tamol-injectie opgeblokt
12/10/2005 | Stripping | 27 | tamol-injectie opgeblokt
28/03/2005 | Transport belts | 2 | gs404 (transportband na elevator start niet meer) | 45.9375 | 0.4643%
10/09/2005 | Transport belts | 7.6375 | kettingwielen GS140b vervangen
15/08/2005 | Transport belts | 8.2 | transportband GY1001b gescheurd
12/10/2005 | Transport belts | 9.2 | transportband GS407 slipt
29/03/2005 | Transport belts | 18.9 | gs404 (transportband na elevator start niet meer)

## Losses French line
Yearly capacity of French line : | 36866.82 | tonnes
Totalised outages for 2005 : | 17223.65 | tonnes
Problem area | Losses for problem area (tonnes) | Contribution per area (%)
Economic stop | 4804.85 | 27.9% | not relevant for future user
GY230 French dryer | 2703.5 | 15.7%
Run change over | 1381.95 | 8.024%
Stripping area | 1305.575 | 7.58%
GY202 pallmann cutter | 1243 | 7.217%
C4 hydrotreater FAO | 1209.15 | 7.02%
GY271 dieplate cutter | 1076.725 | 6.251%
Polymerisation process | 446.6 | 2.593%
Polymerisation capacity | 338.4 | 1.965%
Various & undefined Finish | 330.4 | 1.918%
Boilers | 304.4 | 1.767%
Antiblock addition system | 230 | 1.335%
Project execution | 201.6 | 1.17%
GY224 French dewaterer cutter | 200.2 | 1.162%
GS231 hot box | 198.9 | 1.155%
PC203 transport blower | 166.3 | 0.9655%
Monomer Purif | 163.2 | 0.9475%
Electrical | 141.4 | 0.821%
GY232 open vent | 133.2 | 0.7734%
Polymerisation planning | 131.3 | 0.7623%
Solvent Purif | 129.8 | 0.7536%
GY229 French dewaterer | 115 | 0.6677%
Feedvalve from crumbtank | 98.1 | 0.5696%
Cleaning | 71.2 | 0.4134%
Maintenance | 50.6 | 0.2938%
GS227 feed shaker screen | 33.6 | 0.1951%
Homogenisation | 14.7 | 0.08535%
100%

## Losses French line (detail)
| Yearly capacity of French line : | 30000 | tonnes | Totalised loss 2005
|  |  |  | 17223.65 | tonnes
Date | Problem area | Loss (tonnes) | Details | Total for problem area (tonnes) | Contribution per area (%)
4/10/2005 | Antiblock addition system | 24.6 | electrical failure GY1020a + replace transmission belts | 230 | 1.335%
16/04/2005 | Antiblock addition system | 34.3 | GY1005A transmission defective |  | 0%
3/05/2005 | Antiblock addition system | 36.3 | GY1005A transmission defective |  | 0%
19/02/2005 | Antiblock addition system | 48 | large packingleak zigzagblender |  | 0%
18/02/2005 | Antiblock addition system | 59.5 | large packingleak zigzagblender |  | 0%
27/10/2005 | Antiblock addition system | 27.3 | Startup failed by false HH level alarm cyclone Jbrown building |  | 0%
12/04/2005 | Boilers | 5.5 | problemen ketel C | 304.4 | 1.767%
10/04/2005 | Boilers | 7.35 | problemen ketel C |  | 0%
11/04/2005 | Boilers | 12.1 | problemen ketel C |  | 0%
9/04/2005 | Boilers | 14.7 | problemen ketel C |  | 0%
10/04/2005 | Boilers | 36.55 | problemen ketel C |  | 0%
9/04/2005 | Boilers | 60.2 | problemen ketel C |  | 0%
16/02/2005 | Boilers | 84 | uitval WANSON-ketel |  | 0%
17/02/2005 | Boilers | 84 | uitval WANSON-ketel |  | 0%
10/03/2005 | C4 hydrotreater FAO | 5.1 | C4-tekort vanuit FAO | 1209.15 | 7.02%
23/03/2005 | C4 hydrotreater FAO | 6.8 | C4-tekort vanuit FAO |  | 0%
11/03/2005 | C4 hydrotreater FAO | 16.9 | C4-tekort vanuit FAO |  | 0%
8/03/2005 | C4 hydrotreater FAO | 33.6 | C4-tekort vanuit FAO |  | 0%
22/03/2005 | C4 hydrotreater FAO | 49.8 | C4-tekort vanuit FAO |  | 0%
9/03/2005 | C4 hydrotreater FAO | 74.55 | C4-tekort vanuit FAO |  | 0%
13/03/2005 | C4 hydrotreater FAO | 100.8 | C4-tekort vanuit FAO |  | 0%
15/03/2005 | C4 hydrotreater FAO | 100.8 | C4-tekort vanuit FAO |  | 0%
12/03/2005 | C4 hydrotreater FAO | 100.8 | C4-tekort vanuit FAO |  | 0%
14/03/2005 | C4 hydrotreater FAO | 100.8 | C4-tekort vanuit FAO |  | 0%
16/03/2005 | C4 hydrotreater FAO | 103.2 | C4-tekort vanuit FAO |  | 0%
17/03/2005 | C4 hydrotreater FAO | 103.2 | C4-tekort vanuit FAO |  | 0%
18/03/2005 | C4 hydrotreater FAO | 103.2 | C4-tekort vanuit FAO |  | 0%
19/03/2005 | C4 hydrotreater FAO | 103.2 | C4-tekort vanuit FAO |  | 0%
21/03/2005 | C4 hydrotreater FAO | 103.2 | C4-tekort vanuit FAO |  | 0%
20/03/2005 | C4 hydrotreater FAO | 103.2 | C4-tekort vanuit FAO |  | 0%
15/07/2005 | Cleaning | 71.2 | reinigen lijn, controle afstelling dewaterer | 71.2 | 0.4134%
16/09/2005 | Economic stop | 71.3 | economic stop | 4804.85 | 27.9%
1/08/2005 | Economic stop | 96.75 | economic stop |  | 0%
13/09/2005 | Economic stop | 100.8 | economic stop |  | 0%
14/09/2005 | Economic stop | 100.8 | economic stop |  | 0%
15/09/2005 | Economic stop | 100.8 | economic stop |  | 0%
12/08/2005 | Economic stop | 103.2 | economic stop |  | 0%
10/09/2005 | Economic stop | 103.2 | economic stop |  | 0%
26/08/2005 | Economic stop | 103.2 | economic stop |  | 0%
20/08/2005 | Economic stop | 103.2 | economic stop |  | 0%
19/08/2005 | Economic stop | 103.2 | economic stop |  | 0%
18/08/2005 | Economic stop | 103.2 | economic stop |  | 0%
17/08/2005 | Economic stop | 103.2 | economic stop |  | 0%
16/08/2005 | Economic stop | 103.2 | economic stop |  | 0%
15/08/2005 | Economic stop | 103.2 | economic stop |  | 0%
22/08/2005 | Economic stop | 103.2 | economic stop |  | 0%
13/08/2005 | Economic stop | 103.2 | economic stop |  | 0%
23/08/2005 | Economic stop | 103.2 | economic stop |  | 0%
11/09/2005 | Economic stop | 103.2 | economic stop |  | 0%
10/08/2005 | Economic stop | 103.2 | economic stop |  | 0%
12/09/2005 | Economic stop | 103.2 | economic stop |  | 0%
8/08/2005 | Economic stop | 103.2 | economic stop |  | 0%
7/08/2005 | Economic stop | 103.2 | economic stop |  | 0%
14/08/2005 | Economic stop | 103.2 | economic stop |  | 0%
29/08/2005 | Economic stop | 103.2 | economic stop |  | 0%
7/09/2005 | Economic stop | 103.2 | economic stop |  | 0%
6/09/2005 | Economic stop | 103.2 | economic stop |  | 0%
5/09/2005 | Economic stop | 103.2 | economic stop |  | 0%
4/09/2005 | Economic stop | 103.2 | economic stop |  | 0%
3/09/2005 | Economic stop | 103.2 | economic stop |  | 0%
2/09/2005 | Economic stop | 103.2 | economic stop |  | 0%
1/09/2005 | Economic stop | 103.2 | economic stop |  | 0%
21/08/2005 | Economic stop | 103.2 | economic stop |  | 0%
30/08/2005 | Economic stop | 103.2 | economic stop |  | 0%
8/09/2005 | Economic stop | 103.2 | economic stop |  | 0%
28/08/2005 | Economic stop | 103.2 | economic stop |  | 0%
27/08/2005 | Economic stop | 103.2 | economic stop |  | 0%
9/08/2005 | Economic stop | 103.2 | economic stop |  | 0%
9/09/2005 | Economic stop | 103.2 | economic stop |  | 0%
6/08/2005 | Economic stop | 103.2 | economic stop |  | 0%
25/08/2005 | Economic stop | 103.2 | economic stop |  | 0%
24/08/2005 | Economic stop | 103.2 | economic stop |  | 0%
31/08/2005 | Economic stop | 103.2 | economic stop |  | 0%
5/08/2005 | Economic stop | 103.2 | economic stop |  | 0%
4/08/2005 | Economic stop | 103.2 | economic stop |  | 0%
3/08/2005 | Economic stop | 103.2 | economic stop |  | 0%
2/08/2005 | Economic stop | 103.2 | economic stop |  | 0%
11/08/2005 | Economic stop | 103.2 | economic stop |  | 0%
21/04/2005 | Electrical | 2.5 | ESD defective crumb hall | 141.4 | 0.821%
23/04/2005 | Electrical | 25.2 | ESD defective crumb hall |  | 0%
22/04/2005 | Electrical | 44.3 | ESD defective crumb hall |  | 0%
11/10/2005 | Electrical | 19 | power failure |  | 0%
12/10/2005 | Electrical | 50.4 | power failure |  | 0%
16/04/2005 | feedvalve from crumbtank | 30 | brand in cutterruimte na wegvallen voeding | 98.1 | 0.5696%
15/04/2005 | feedvalve from crumbtank | 48.1 | brand in cutterruimte na wegvallen voeding |  | 0%
22/06/2005 | feedvalve from crumbtank | 20 | brandje in hotbox na wegvallen voeding |  | 0%
22/04/2005 | GS227 feed shaker screen | 33.6 | herstellen lek aan johnsonscreen | 33.6 | 0.1951%
26/11/2005 | GS231 hot box | 21.7 | brand in hotbox | 198.9 | 1.155%
25/11/2005 | GS231 hot box | 46.2 | brand in hotbox |  | 0%
29/12/2005 | GS231 hot box | 61.5 | uitval hotbox => opblokking hotbox en cutterruimte |  | 0%
28/12/2005 | GS231 hot box | 69.5 | uitval hotbox => opblokking hotbox en cutterruimte |  | 0%
1/06/2005 | GY202 pallmann cutter | 12.3 | granulator vergrendeld door fout in software | 1243 | 7.217%
31/05/2005 | GY202 pallmann cutter | 25.2 | granulator vergrendeld door fout in software |  | 0%
23/05/2005 | GY202 pallmann cutter | 16.5 | lager vastgelopen |  | 0%
28/05/2005 | GY202 pallmann cutter | 54.5 | lager vastgelopen |  | 0%
19/05/2005 | GY202 pallmann cutter | 58.3 | lager vastgelopen |  | 0%
12/05/2005 | GY202 pallmann cutter | 68.2 | lager vastgelopen |  | 0%
26/05/2005 | GY202 pallmann cutter | 100.8 | lager vastgelopen |  | 0%
27/05/2005 | GY202 pallmann cutter | 100.8 | lager vastgelopen |  | 0%
24/05/2005 | GY202 pallmann cutter | 100.8 | lager vastgelopen |  | 0%
15/05/2005 | GY202 pallmann cutter | 100.8 | lager vastgelopen |  | 0%
14/05/2005 | GY202 pallmann cutter | 100.8 | lager vastgelopen |  | 0%
25/05/2005 | GY202 pallmann cutter | 100.8 | lager vastgelopen |  | 0%
17/05/2005 | GY202 pallmann cutter | 100.8 | lager vastgelopen |  | 0%
18/05/2005 | GY202 pallmann cutter | 100.8 | lager vastgelopen |  | 0%
16/05/2005 | GY202 pallmann cutter | 100.8 | lager vastgelopen |  | 0%
13/05/2005 | GY202 pallmann cutter | 100.8 | lager vastgelopen |  | 0%
27/06/2005 | GY224 French dewaterer cutter | 51.5 | bouten cone losgekomen | 200.2 | 1.162%
28/06/2005 | GY224 French dewaterer cutter | 59.9 | bouten cone losgekomen |  | 0%
23/09/2005 | GY224 French dewaterer cutter | 28.6 | koppeling met limitorque defect |  | 0%
24/09/2005 | GY224 French dewaterer cutter | 60.2 | koppeling met limitorque defect |  | 0%
26/04/2005 | GY229 French dewaterer | 15.8 | brand in hotbox door te lage voeding na amperageproblemen op dewaterer | 115 | 0.6677%
25/04/2005 | GY229 French dewaterer | 38.3 | brand in hotbox door te lage voeding na amperageproblemen op dewaterer |  | 0%
27/02/2005 | GY229 French dewaterer | 1.75 | opblokking |  | 0%
28/02/2005 | GY229 French dewaterer | 1.75 | opblokking |  | 0%
19/02/2005 | GY229 French dewaterer | 7 | opblokking inlaattrechter |  | 0%
29/05/2005 | GY229 French dewaterer | 14.7 | upset dewaterer => brand aan dieplate |  | 0%
28/05/2005 | GY229 French dewaterer | 35.7 | upset dewaterer => brand aan dieplate |  | 0%
11/06/2005 | GY230 French dryer | 4.1 | 2x opblokking dryer | 2703.5 | 15.7%
27/04/2005 | GY230 French dryer | 47.4 | ASEA uitgevallen (fout in ventilatoren Masterpact) |  | 0%
14/01/2005 | GY230 French dryer | 69.6 | ASEA-motor uitgevallen op fout in Simoreg-sturing (koeling) |  | 0%
26/02/2005 | GY230 French dryer | 12.25 | coupling steam hose in French dryer broken |  | 0%
21/02/2005 | GY230 French dryer | 71.2 | coupling steam hose in French dryer broken |  | 0%
22/02/2005 | GY230 French dryer | 84 | coupling steam hose in French dryer broken |  | 0%
24/02/2005 | GY230 French dryer | 84 | coupling steam hose in French dryer broken |  | 0%
23/02/2005 | GY230 French dryer | 84 | coupling steam hose in French dryer broken |  | 0%
25/02/2005 | GY230 French dryer | 84 | coupling steam hose in French dryer broken |  | 0%
15/04/2005 | GY230 French dryer | 50.4 | defecte olieswitch TWK dryer |  | 0%
20/02/2005 | GY230 French dryer | 16.5 | dieplate opgeblokt |  | 0%
14/04/2005 | GY230 French dryer | 10 | dryer uitgevallen op lage olieflow |  | 0%
7/07/2005 | GY230 French dryer | 40.2 | grote rubberlek - huis cone beschadigd door loskomen bouten uit conetip dewaterer |  | 0%
4/07/2005 | GY230 French dryer | 99.4 | grote rubberlek - huis cone beschadigd door loskomen bouten uit conetip dewaterer |  | 0%
5/07/2005 | GY230 French dryer | 103.2 | grote rubberlek - huis cone beschadigd door loskomen bouten uit conetip dewaterer |  | 0%
6/07/2005 | GY230 French dryer | 103.2 | grote rubberlek - huis cone beschadigd door loskomen bouten uit conetip dewaterer |  | 0%
10/01/2005 | GY230 French dryer | 100.8 | hoge amperage en brand in ASEA-motor |  | 0%
11/01/2005 | GY230 French dryer | 100.8 | hoge amperage en brand in ASEA-motor |  | 0%
19/04/2005 | GY230 French dryer | 11.55 | hoge belasting dryer |  | 0%
20/04/2005 | GY230 French dryer | 13.3 | hoge belasting dryer |  | 0%
3/01/2005 | GY230 French dryer | 100.8 | latten inlaattrechter in cone |  | 0%
4/01/2005 | GY230 French dryer | 100.8 | latten inlaattrechter in cone |  | 0%
8/01/2005 | GY230 French dryer | 100.8 | latten inlaattrechter in cone |  | 0%
7/01/2005 | GY230 French dryer | 100.8 | latten inlaattrechter in cone |  | 0%
5/01/2005 | GY230 French dryer | 100.8 | latten inlaattrechter in cone |  | 0%
2/01/2005 | GY230 French dryer | 100.8 | latten inlaattrechter in cone |  | 0%
1/01/2005 | GY230 French dryer | 100.8 | latten inlaattrechter in cone |  | 0%
6/01/2005 | GY230 French dryer | 100.8 | latten inlaattrechter in cone |  | 0%
9/01/2005 | GY230 French dryer | 95.8 | latten inlaattrechter in cone, bij opstart hoge amperage en brand in ASEA-motor |  | 0%
13/01/2005 | GY230 French dryer | 72.7 | na opstart en 3 uren draaien plots onverwachte uitval ASEA-motor => nazicht parameters door SIEMENS |  | 0%
26/07/2005 | GY230 French dryer | 59.9 | Olieswitch dryer defect (boite vol water door opgeblokte lekkende afvoergoot) |  | 0%
19/04/2005 | GY230 French dryer | 64.05 | overbelast |  | 0%
21/01/2005 | GY230 French dryer | 5.3 | pieken van hoge amperage |  | 0%
23/01/2005 | GY230 French dryer | 7.3 | pieken van hoge amperage |  | 0%
24/01/2005 | GY230 French dryer | 7.4 | pieken van hoge amperage |  | 0%
26/01/2005 | GY230 French dryer | 7.4 | pieken van hoge amperage |  | 0%
25/01/2005 | GY230 French dryer | 7.4 | pieken van hoge amperage |  | 0%
18/01/2005 | GY230 French dryer | 7.5 | pieken van hoge amperage |  | 0%
22/01/2005 | GY230 French dryer | 7.8 | pieken van hoge amperage |  | 0%
19/01/2005 | GY230 French dryer | 10.7 | pieken van hoge amperage |  | 0%
20/01/2005 | GY230 French dryer | 12.4 | pieken van hoge amperage |  | 0%
27/01/2005 | GY230 French dryer | 14.4 | pieken van hoge amperage |  | 0%
17/01/2005 | GY230 French dryer | 5.4 | pieken van hoge amperage (pH-regeling) |  | 0%
27/02/2005 | GY230 French dryer | 27.95 | risico op opblokking |  | 0%
26/02/2005 | GY230 French dryer | 33.25 | risico op opblokking |  | 0%
28/02/2005 | GY230 French dryer | 35.05 | risico op opblokking |  | 0%
29/09/2005 | GY230 French dryer | 16.8 | uitval ASEA |  | 0%
20/09/2005 | GY230 French dryer | 24.1 | Uitval ASEA |  | 0%
23/04/2005 | GY230 French dryer | 31.9 | uitval ASEA |  | 0%
21/09/2005 | GY230 French dryer | 67.2 | Uitval ASEA |  | 0%
12/01/2005 | GY230 French dryer | 85.5 | vervangen ASEA-motor en na opstart en 3 uren draaien plots onverwachte uitval |  | 0%
24/11/2005 | GY232 open vent | 33.6 | abnormaal lawaai open vent | 133.2 | 0.7734%
25/11/2005 | GY232 open vent | 50.4 | abnormaal lawaai open vent |  | 0%
18/10/2005 | GY232 open vent | 4.9 | open vent opgeblokt |  | 0%
19/10/2005 | GY232 open vent | 5.3 | open vent opgeblokt |  | 0%
17/10/2005 | GY232 open vent | 7.2 | open vent opgeblokt |  | 0%
16/10/2005 | GY232 open vent | 16.8 | open vent opgeblokt |  | 0%
27/06/2005 | GY232 open vent | 15 | plaatsen open vent ter vermijding van fines |  | 0%
1/06/2005 | GY271 dieplate cutter | 43.9 | aardfout motor dieplatecutter | 1076.725 | 6.251%
10/10/2005 | GY271 dieplate cutter | 93.45 | cutter riemen gebroken |  | 0%
31/05/2005 | GY271 dieplate cutter | 75.6 | cutterruimte opgeblokt |  | 0%
29/05/2005 | GY271 dieplate cutter | 82.3 | cutterruimte opgeblokt |  | 0%
30/05/2005 | GY271 dieplate cutter | 100.8 | cutterruimte opgeblokt |  | 0%
21/09/2005 | GY271 dieplate cutter | 33.6 | dieplatecutter defect |  | 0%
23/09/2005 | GY271 dieplate cutter | 50.1 | dieplatecutter defect |  | 0%
22/09/2005 | GY271 dieplate cutter | 100.8 | dieplatecutter defect |  | 0%
22/11/2005 | GY271 dieplate cutter | 1.075 | korte uitval dieplatecutter |  | 0%
29/09/2005 | GY271 dieplate cutter | 44.8 | lager cutter vastzetten |  | 0%
24/03/2005 | GY271 dieplate cutter | 44.1 | motor dieplatecutter defect |  | 0%
7/04/2005 | GY271 dieplate cutter | 66.7 | motor dieplatecutter defect |  | 0%
25/03/2005 | GY271 dieplate cutter | 103.2 | motor dieplatecutter vervangen (vocht) |  | 0%
26/03/2005 | GY271 dieplate cutter | 11 | replace motor dieplatecutter ( water ingress ) |  | 0%
26/03/2005 | GY271 dieplate cutter | 51 | riem cutter gebroken |  | 0%
22/07/2005 | GY271 dieplate cutter | 39.9 | riem dieplatecutter defect |  | 0%
27/09/2005 | GY271 dieplate cutter | 52.5 | riemen cutter defect |  | 0%
28/09/2005 | GY271 dieplate cutter | 81.9 | riemen cutter defect |  | 0%
10/12/2005 | Homogenisation | 14.7 | leak packing blender GY1008a | 14.7 | 0.08535%
2/06/2005 | Maintenance | 50.6 | systemen 9 en 15 onverwacht uitgevallen wegens werken aan UPS in R8 | 50.6 | 0.2938%
4/06/2005 | Monomer Purif | 2.4 | koelgroep GR955 defect | 163.2 | 0.9475%
3/06/2005 | Monomer Purif | 5.1 | koelgroep GR955 defect |  | 0%
10/12/2005 | Monomer Purif | 21.4 | lek TT110 |  | 0%
8/12/2005 | Monomer Purif | 33.5 | lek TT110 |  | 0%
9/12/2005 | Monomer Purif | 100.8 | lek TT110 |  | 0%
16/01/2005 | Various & undefined Finish | 9.6 | hoge amperagepieken | 330.4 | 1.918%
15/01/2005 | Various & undefined Finish | 13.7 | hoge amperagepieken |  | 0%
2/04/2005 | Various & undefined Finish | 7.3 | hoge belasting dewaterer |  | 0%
1/04/2005 | Various & undefined Finish | 7.4 | hoge belasting dewaterer |  | 0%
4/04/2005 | Various & undefined Finish | 8.8 | hoge belasting dewaterer |  | 0%
31/01/2005 | Various & undefined Finish | 5 | kiezen tussen fines en vocht |  | 0%
30/01/2005 | Various & undefined Finish | 6 | kiezen tussen fines en vocht |  | 0%
29/01/2005 | Various & undefined Finish | 11.4 | kiezen tussen fines en vocht |  | 0%
17/09/2005 | Various & undefined Finish | 9.5 | opstart + uitlijnen lijn |  | 0%
14/07/2005 | Various & undefined Finish | 6 | reinigen lijn, controle afstelling dewaterer |  | 0%
6/05/2005 | Various & undefined Finish | 1.8 | undefined |  | 0%
20/05/2005 | Various & undefined Finish | 2 | undefined |  | 0%
2/05/2005 | Various & undefined Finish | 2.3 | undefined |  | 0%
25/12/2005 | Various & undefined Finish | 2.4 | undefined |  | 0%
2/07/2005 | Various & undefined Finish | 2.4 | undefined |  | 0%
23/12/2005 | Various & undefined Finish | 2.4 | undefined |  | 0%
24/12/2005 | Various & undefined Finish | 2.5 | undefined |  | 0%
28/04/2005 | Various & undefined Finish | 3 | undefined |  | 0%
11/12/2005 | Various & undefined Finish | 3.1 | undefined |  | 0%
31/10/2005 | Various & undefined Finish | 3.5 | undefined |  | 0%
31/12/2005 | Various & undefined Finish | 3.7 | undefined |  | 0%
1/07/2005 | Various & undefined Finish | 3.7 | undefined |  | 0%
4/12/2005 | Various & undefined Finish | 4 | undefined |  | 0%
8/05/2005 | Various & undefined Finish | 4.1 | undefined |  | 0%
22/12/2005 | Various & undefined Finish | 4.1 | undefined |  | 0%
30/12/2005 | Various & undefined Finish | 4.2 | undefined |  | 0%
5/04/2005 | Various & undefined Finish | 4.5 | undefined |  | 0%
23/06/2005 | Various & undefined Finish | 4.5 | undefined |  | 0%
28/11/2005 | Various & undefined Finish | 4.8 | undefined |  | 0%
21/12/2005 | Various & undefined Finish | 4.8 | undefined |  | 0%
17/12/2005 | Various & undefined Finish | 4.9 | undefined |  | 0%
12/12/2005 | Various & undefined Finish | 4.9 | undefined |  | 0%
14/12/2005 | Various & undefined Finish | 4.9 | undefined |  | 0%
15/12/2005 | Various & undefined Finish | 5 | undefined |  | 0%
20/12/2005 | Various & undefined Finish | 5 | undefined |  | 0%
19/12/2005 | Various & undefined Finish | 5.1 | undefined |  | 0%
16/12/2005 | Various & undefined Finish | 5.1 | undefined |  | 0%
13/12/2005 | Various & undefined Finish | 5.1 | undefined |  | 0%
18/12/2005 | Various & undefined Finish | 5.2 | undefined |  | 0%
27/11/2005 | Various & undefined Finish | 5.7 | undefined |  | 0%
3/04/2005 | Various & undefined Finish | 6 | undefined |  | 0%
30/03/2005 | Various & undefined Finish | 6.4 | undefined |  | 0%
17/04/2005 | Various & undefined Finish | 6.8 | undefined |  | 0%
29/03/2005 | Various & undefined Finish | 7.2 | undefined |  | 0%
28/03/2005 | Various & undefined Finish | 7.3 | undefined |  | 0%
14/11/2005 | Various & undefined Finish | 7.6 | undefined |  | 0%
13/11/2005 | Various & undefined Finish | 7.6 | undefined |  | 0%
12/11/2005 | Various & undefined Finish | 7.7 | undefined |  | 0%
3/07/2005 | Various & undefined Finish | 8.4 | undefined |  | 0%
11/11/2005 | Various & undefined Finish | 8.5 | undefined |  | 0%
27/03/2005 | Various & undefined Finish | 8.7 | undefined |  | 0%
8/04/2005 | Various & undefined Finish | 11.1 | undefined |  | 0%
15/10/2005 | Various & undefined Finish | 16.7 | undefined |  | 0%
30/10/2005 | Various & undefined Finish | 17 | undefined |  | 0%
5/12/2005 | PC203 transport blower | 12.7 | replace bearing block | 166.3 | 0.9655%
7/12/2005 | PC203 transport blower | 52.8 | replace bearing block |  | 0%
6/12/2005 | PC203 transport blower | 100.8 | replace bearing block |  | 0%
20/10/2005 | Polymerisation process | 89.2 | herstellen mixeras MS148a | 446.6 | 2.593%
30/07/2005 | Polymerisation process | 45.2 | onvoldoende voorraad in blendtanks door te hoge solventtemperatuur (tt109 kw vervuild) |  | 0%
29/07/2005 | Polymerisation process | 79.9 | onvoldoende voorraad in blendtanks door te hoge solventtemperatuur (tt109 kw vervuild) |  | 0%
30/10/2005 | Polymerisation process | 8.4 | onvoldoende voorrad in blendtanks (correctie kwaliteitsproblemen) |  | 0%
28/10/2005 | Polymerisation process | 100.8 | onvoldoende voorrad in blendtanks (correctie kwaliteitsproblemen) |  | 0%
29/10/2005 | Polymerisation process | 100.8 | onvoldoende voorrad in blendtanks (correctie kwaliteitsproblemen) |  | 0%
27/07/2005 | Polymerisation process | 7.2 | product nat (ph blendtanks door lekkende V1 en proefinjecties rea lijn a) |  | 0%
28/07/2005 | Polymerisation process | 15.1 | tijdverlies door te hoge solventtemperatuur (tt109 kw vervuild) |  | 0%
10/02/2005 | Polymerisation capacity | 75.1 | onvoldoende stock | 338.4 | 1.965%
31/07/2005 | Polymerisation capacity | 10.4 | onvoldoende voorraad in blendtanks / einde run |  | 0%
31/03/2005 | Polymerisation capacity | 80.7 | stock opbouw |  | 0%
8/03/2005 | Polymerisation capacity | 67.2 | stockopbouw |  | 0%
5/02/2005 | Polymerisation capacity | 4.2 | stockopbouw in blendtanks |  | 0%
4/02/2005 | Polymerisation capacity | 100.8 | stockopbouw in blendtanks |  | 0%
13/02/2005 | Polymerisation planning | 0.6 |  | 131.3 | 0.7623%
12/02/2005 | Polymerisation planning | 2.1 |  |  | 0%
7/03/2005 | Polymerisation planning | 2.3 |  |  | 0%
9/02/2005 | Polymerisation planning | 4.8 |  |  | 0%
8/02/2005 | Polymerisation planning | 4.8 |  |  | 0%
2/02/2005 | Polymerisation planning | 4.9 |  |  | 0%
3/02/2005 | Polymerisation planning | 5 |  |  | 0%
1/02/2005 | Polymerisation planning | 5.2 |  |  | 0%
11/02/2005 | Polymerisation planning | 5.3 |  |  | 0%
6/02/2005 | Polymerisation planning | 5.4 |  |  | 0%
7/02/2005 | Polymerisation planning | 6.7 |  |  | 0%
25/01/2005 | Polymerisation planning | 12 |  |  | 0%
23/01/2005 | Polymerisation planning | 12 |  |  | 0%
26/01/2005 | Polymerisation planning | 12 |  |  | 0%
24/01/2005 | Polymerisation planning | 12 |  |  | 0%
21/01/2005 | Polymerisation planning | 12 |  |  | 0%
22/01/2005 | Polymerisation planning | 12 |  |  | 0%
5/02/2005 | Polymerisation planning | 12.2 |  |  | 0%
24/10/2005 | Project execution | 100.8 | ombouw naar NMCR | 201.6 | 1.17%
25/10/2005 | Project execution | 100.8 | ombouw naar NMCR |  | 0%
23/11/2005 | Run change over | 56.6 | F401->F411 | 1381.95 | 8.024%
24/11/2005 | Run change over | 67.2 | F401->F411 |  | 0%
14/04/2005 | Run change over | 75.6 | F401->F411 |  | 0%
13/04/2005 | Run change over | 78.9 | F401->F411 |  | 0%
26/12/2005 | Run change over | 2.1 | F411->F503f |  | 0%
26/12/2005 | Run change over | 15.8 | F411->F503f |  | 0%
27/01/2005 | Run change over | 47.5 | F411->F503f |  | 0%
12/10/2005 | Run change over | 50.4 | F411->F503f |  | 0%
28/01/2005 | Run change over | 73.3 | F411->F503f |  | 0%
14/10/2005 | Run change over | 86.1 | F411->F503f |  | 0%
27/12/2005 | Run change over | 90.9 | F411->F503f |  | 0%
13/10/2005 | Run change over | 100.8 | F411->F503f |  | 0%
14/06/2005 | Run change over | 14.35 | F435->F503f |  | 0%
15/06/2005 | Run change over | 67.2 | F435->F503f |  | 0%
2/03/2005 | Run change over | 50.4 | F495->F503f |  | 0%
1/03/2005 | Run change over | 72.6 | F495->F503f |  | 0%
29/06/2005 | Run change over | 16 | F503f->F401 |  | 0%
10/11/2005 | Run change over | 17.2 | F503f->F401 |  | 0%
30/06/2005 | Run change over | 63.2 | F503f->F401 |  | 0%
8/11/2005 | Run change over | 73.8 | F503f->F401 |  | 0%
9/11/2005 | Run change over | 100.8 | F503f->F401 |  | 0%
14/02/2005 | Run change over | 62.9 | F503f->F495 |  | 0%
15/02/2005 | Run change over | 84 | F503f->F495 |  | 0%
10/11/2005 | Run change over | 14.3 | undefined |  | 0%
4/03/2005 | Solvent Purif | 6.1 | lage throughput solventtorens door vervuiling | 129.8 | 0.7536%
5/03/2005 | Solvent Purif | 12.5 | lage throughput solventtorens door vervuiling |  | 0%
6/03/2005 | Solvent Purif | 15.1 | lage throughput solventtorens door vervuiling |  | 0%
3/03/2005 | Solvent Purif | 45.7 | opbouw stock na solventlek op MS115 |  | 0%
2/03/2005 | Solvent Purif | 50.4 | opbouw stock na solventlek op MS115 |  | 0%
13/06/2005 | Stripping area | 6.9 | as 1ste stripper gebroken | 1305.575 | 7.58%
14/06/2005 | Stripping area | 12.15 | as 1ste stripper gebroken |  | 0%
22/06/2005 | Stripping area | 31.6 | herstellen lek dichting op drain MS150Xc |  | 0%
21/10/2005 | Stripping area | 100.8 | herstellen mixeras MS148a |  | 0%
23/10/2005 | Stripping area | 100.8 | herstellen mixeras MS148a |  | 0%
22/10/2005 | Stripping area | 100.8 | herstellen mixeras MS148a |  | 0%
19/09/2005 | Stripping area | 21.7 | herstellen zwavelzuur-injectie |  | 0%
20/09/2005 | Stripping area | 63 | herstellen zwavelzuur-injectie |  | 0%
5/06/2005 | Stripping area | 1 | hoge solventrest |  | 0%
22/11/2005 | Stripping area | 3.025 | hoge solventrest (opblokking TT135a?) |  | 0%
21/11/2005 | Stripping area | 6.2 | hoge solventrest (opblokking TT135a?) |  | 0%
17/11/2005 | Stripping area | 6.7 | hoge solventrest (opblokking TT135a?) |  | 0%
20/11/2005 | Stripping area | 7.2 | hoge solventrest (opblokking TT135a?) |  | 0%
19/11/2005 | Stripping area | 7.3 | hoge solventrest (opblokking TT135a?) |  | 0%
18/11/2005 | Stripping area | 7.4 | hoge solventrest (opblokking TT135a?) |  | 0%
16/11/2005 | Stripping area | 7.6 | hoge solventrest (opblokking TT135a?) |  | 0%
15/11/2005 | Stripping area | 8.7 | hoge solventrest (opblokking TT135a?) |  | 0%
27/10/2005 | Stripping area | 73.5 | lek kijkglas MS147a |  | 0%
26/10/2005 | Stripping area | 100.8 | lek kijkglas MS147a |  | 0%
15/06/2005 | Stripping area | 33.6 | stripperas 1ste stripper gebroken |  | 0%
16/06/2005 | Stripping area | 100.8 | stripperas 1ste stripper gebroken |  | 0%
17/06/2005 | Stripping area | 100.8 | stripperas 1ste stripper gebroken |  | 0%
18/06/2005 | Stripping area | 100.8 | stripperas 1ste stripper gebroken |  | 0%
19/06/2005 | Stripping area | 100.8 | stripperas 1ste stripper gebroken |  | 0%
20/06/2005 | Stripping area | 100.8 | stripperas 1ste stripper gebroken |  | 0%
21/06/2005 | Stripping area | 100.8 | stripperas 1ste stripper gebroken |  | 0%
100%

## PBD spec overview
Polybutadiene specification overview.
Uncompounded rubber properties
Property | Units | Test method ( ASTM, or Atofina ) | Grade F-250
Oil content | phr | FP-1010 | 0
Mooney viscosity 100°C ML4 | --- | ASTM D-1646 | 45-55
Ash contents | wt % | ASTM D1416 | <=0.2
Volatile matter | wt % | ASTM D1416 | <=0.75
Anti-oxidant BHT | phr | FP-1015 | 0.55-0.75
Gel contents | Monsanto scale | FP-1014 | <=4
Physical appearance | --- | --- | bale
Structure | --- | --- | linear + radial
Typical values !
Microstructure : cis | % of BD | FP-1004 | 35
Microstructure : trans | % of BD | FP-1004 | 54
Microstructure : vinyl | % of BD | FP-1004 | 11
Compounded rubber properties ( according to ASTM 3189 compounding recipe )
Property | Units | Test method ( ASTM, or Atofina ) | Grade F-250
Mooney viscosity 100°C ML4 | --- | ASTM D-1646 | 80-100
TS1, 160°C | minutes | ASTM D-2084 | 2-5
T90, 160°C | minutes | ASTM D-2084 | 10-16
ML, 160°C | lb.inch | ASTM D-2084 | 9.5-15.5
MH, 160°C | lb.inch | ASTM D-2084 | 37-51
Applications | --- | --- | MRG, PM, TYRE
MRG=mechanical rubber goods - FTW = footwear - TYRE = tyres - ADH = adhesives - PM = plastic modification
Test recipe ASTM 3189 | Parts |  | not produced last 3 years
Finaprene 250 | 100
Black IRB 5 | 60
Zinc oxide | 3
Sulfur | 1.5
Stearic acid | 2
Aromatic oil | 15
TBBS | 0.9
Polybutadiene specific uses overview.
Specific uses |  |  | Grade F-250
Plastic modification | Polystyrene | HIPS | X
Mechanical goods |  |  | X
Tyres |  |  | X
Soles - translucent micro-cellular rubber sheets |  | Safety footwear | X

## SBR spec overview
Random SBR and SB diblock products specification overview.
not produced last 3 years
Uncompounded rubber properties
Property | Units | Test method ( ASTM, or Atofina ) | Grade F-375 | Grade F-376 | Grade F-377 | Grade F-1204 | Grade F-1205 | Grade F-1206 | Grade F-410
Total styrene contents | wt % | FP-1004 | 23.5-26.5 | 24-26 | 23.5-26.5 | 24-26 | 24-26 | 24-26 | 46.5-49.5
Block styrene content | wt % | FP-1005 | --- | --- | --- | --- | 15-20 | --- | 29-35
Oil content | phr | FP-1010 | 34-41( spot, N ) 35.5-39.5 ( MA2, N ) | 47.5-52.5 (N) | 34-41( spot, A ) 35.5-39.5 ( MA2, A ) | 0 | 0 | 0 | 0
Mooney viscosity ML4 | --- | ASTM D-1646 | 40-52 | 41-53 | 44-56 | 51-61 | 44-52 | 29-37 | 42-52
Fatty acid | wt % | FP-1012 | 0 | 0 | 0 | 0 | <=0.4 | 0 | 0.4-0.6
Soap contents | wt % | FP-1012 | 0 | 0 | 0 | 0 | <=1.0 | 0 | ---
Ash contents | wt % | FP-1015 | <=0.2 | <=0.2 | <=0.2 | <=0.2 | <=0.2 | <=0.2 | <=0.2
BHT contents | phr | FP-1015 | 0.4-0.6 | 0.4-0.6 | 0.4-0.6 | 0.4-0.6 | 0.4-0.8 | 0.4-0.6 | 0.3-0.5
Volatile matter | wt % | FP-1001 | <=0.75 | <=0.75 | <=0.75 | <=0.75 | <=0.75 | <=0.75 | <=0.75
Solvent contents | wt % | FP-1024B | <=0.2 | <=0.2 | <=0.2 | <=0.15 | <=0.15 | <=0.15 | <=0.15
Color | Yellow Index | FP-1035 | --- | --- | --- | <=8 | <=8 | <=8 | <=8
Color | Visual | --- | Yellow | Yellow | dark brown | white | white | white | white
Density, 23°C | gr/cm³ | FP-2602 | 0.93 | 0.93 | 0.93 | 0.93 | 0.93 | 0.93 | 0.97
Physical appearance | --- | --- | bale | bale | bale | bale | bale | bale | bale
Structure | --- | --- | linear/radial | linear/radial | linear/radial | linear/radial | linear | linear/radial | linear
Typical values !
Microstructure : cis | % of BD | FP-1004 | 25 | 25 | 25 | 25 | 35 | 25 | 35
Microstructure : trans | % of BD | FP-1004 | 47 | 47 | 47 | 47 | 54 | 47 | 54
Microstructure : vinyl | % of BD | FP-1004 | 28 | 28 | 28 | 28 | 11 | 28 | 11
Compounded rubber properties ( according to ASTM 3185-1A compounding recipe )
Property | Units | Test method ( ASTM, or Atofina ) | Grade F-375 | Grade F-376 | Grade F-377 | Grade F-1204 | Grade F-1205 | Grade F-1206 | Grade F-410
Mooney viscosity | --- | ASTM D-1646 | 73-85 | 52-68 | 77-95 | --- | --- | 37-51 | ---
TS1 | minutes, decimal notation | ASTM D-2084 | 4.5-5.5 | 4 (typical) | 4-6 | 4.5-6.5 | 6-9 | 6 (typical) | 6.5 (typical)
T90 | minutes, decimal notation | ASTM D-2084 | 12-15 | 11 (typical) | 5.5-12.5 | 11-14 | 12.5-15.5 | 13 (typical) | 13 (typical)
ML | lb.inch | ASTM D-2084 | 7-9 | 8 (typical) | 5.8-9.8 | 5-10 | 2.5-7.5 | 4 (typical) | 6 (typical)
MH | lb.inch | ASTM D-2084 | 34.5-37.5 | 33 (typical) | 26.5-41.5 | 42-52 | 32.5-42.5 | 42 (typical) | 35.5 (typical)
Applications | --- | --- | MRG | MRG FTW TYRE | MRG FTW TYRE | MRG FTW TYRE | MRG ADH PM | MRG FTW | MRG FTW PM
MRG=mechanical rubber goods - FTW = footwear - TYRE = tyres - ADH = adhesives - PM = plastic modification
A = aromatic oil / N = naphtenic oil / MA2=moving average of 2 analyses / spot=1 isolated analysis
Test recipe ASTM 31851A | Parts
Finaprene 250 | 100
Black IRB 5 | 50
Zinc oxide | 3
Sulfur | 1.75
Stearic acid | 1
TBBS | 1
SBR and SB diblock products specific application overview.
Specific uses |  |  | Grade F-375 | Grade F-376 | Grade F-377 | Grade F-1204 | Grade F-1205 | Grade F-1206 | Grade F-410
Footwear/soles | Moulded cured soles | Boots | X |  |  | X |  | X
| Resin solid soling | Professional sportswear | X |  |  | X | X |  | X
| Translucent microcellular rubber sheets - safety footwear |  |  |  |  | X | X |  | X
Hose |  |  | X |  |  | X
Industrial tapes | [6 empty] | X
Latex foam sheeting | [6 empty] | X | X
Latex foam upholstery | [6 empty] | X
Mats | [7 empty] | X
Matresses | [6 empty] | X
Mechanical goods |  |  | X | X | X | X | X | X | X
Micro cellular soling | [6 empty] | X |  | X
Pram tires |  |  | X |  |  |  | X
Pressure sensitive tape | [6 empty] | X
Rubber rail pads | [5 empty] | X
Rubber rollers | [5 empty] | X
Seals |  |  |  | X
Sealing strips |  |  |  | X
Tyres |  |  |  | X | X | X
Rubberised hair |  |  | X |  | X |  | X
Shoe soling |  |  | X |  |  |  | X | X
Sponge sheeting | [6 empty] | X | X
Steering wheels | [5 empty] | X
Wellington boots |  |  | X |  |  |  | X | X

## Finaclear spec overview
Finaclear products - specifications overview not offered grades.
|  |  | Specifications | [8 empty] | Applications
Product | Class | Structure | % styrene content | % Block styrene content | Melt index (200°C, 5kg, gr/10 min) | % Haze (max) | % volatile matter (max) | Monsanto scale Gel (max) | Anti blocking agent(s) (phr) | Product | Class | Extrusion | Thermo- forming | Film | Injection | Finaclear/GPPS blends | Additional Comments
F520 | HSE | linear | 72-74 | 55-60 | 6-9.3 | 3 | 0.2 | 6 | 0.3-0.5 | F520 | HSE | X | X | X |  |  | Good transparancy, superior impact resistance.
F521 | HSE | linear | 72-74 | 55-60 | 6-9.3 | 3 | 0.2 | 6 | 0.2-0.4 | F521 | HSE | X | X | X |  |  | Good transparancy, superior impact resistance, improved denesting and anti blocking system.
F530 | HSE | linear | 76-78 | 59-64 | 9-13 | 3 | 0.2 | 6 | 0.12-0.18 | F530 | HSE | X | X | X |  |  | Very good transparancy, superior impact resistance.
F540 | HSE | linear | 72-74 | 51-56 | 9-13 | 5 | 0.2 | 6 | 0.3-0.5 | F540 | HSE | X | X | X |  |  | Very high impact resistance, less HSE needed for same end properties.
F550 | HSE | partially coupled | 77-79 | 56-61 | 12-18 | 5 | 0.2 | 6 | 0.3-0.4 | F550 | HSE | X | X | X |  |  | Very good transparancy, superior impact resistance, improved processability.
F932 | HSE | partially coupled | 77-79 | 56-61 | 12-18 | 5 | 0.2 | 6 | 0.15-0.25 | F932 | HSE |  |  |  | X |  | Example : coathangers
F933 | HSE | partially coupled | 77-79 | 56-61 | 12-18 | 5 | 0.2 | 6 | 0.20-0.30 | F933 | HSE |  |  | X
F609 | HSE | partially coupled | 79-81 | 58-63 | 14-20 | 5 | 0.2 | 6 | 0.13-0.23 | F609 | HSE |  |  |  | X |  | Excellent flow properties, transparancy, impact properties
F636 | HSE | partially coupled | 79-81 | 58-63 | 14-20 | 5 | 0.25 | 6 | 0.13-0.28 | F636 | HSE |  |  |  | X |  | Example : coathangers
F602D | SBS | radial | 38-42 | >=37 | 6-11 | n.a. | 0.3 | 6 | 0.15-0.25 | F602D | SBS |  |  |  |  | X | Impact improver while keeping transparancy, well suited for low temperature applications.
| SBS | thermoplastic styrene-butadiene-styrene polymer |  |  |  |  | not produced over last 3 years
| HSE | high styrene elastomer

## SBS spec overview
SBS products specification overview.
not produced over last 3 years
Properties & test methods |  |  | Grades.
Property | Units | Test method ( ASTM, or Atofina ) | Grade FSX-2309 | Grade F-401 | Grade F-409 | Grade F-411 | Grade F-411X | Grade F-414 | Grade F-415 | Grade F-416 | Grade F-435 | Grade F-475 | Grade F-480 | Grade F-484 | Grade F-485 | Grade F-502 | Grade F-503
Total styrene contents | wt % | FP-1004 | 28-30 | 21-23 | 30-32 | 30.5-32.5 | 30.5-32.5 | 38-42 | 38-42 | 28-30 | 30-32 | 38-42 | 30.5-32.5 | 43-47 | 29-33 | 30-32 | 30-32
Block styrene contents | wt % | FP-1005 | >=26 | >=19 | >=27 | >=27 | >=27 | >=37 | >=37 | >=26 | >=27 | >=37 | >=27 | >=39 | >=27 | >=27 | >=27
Oil content | phr | FP-1010 | 0 | 0 | 4-6 | 0 | 4-6 | 0 | 0 | 0 | 0 | 47.5-52.2 | 47.5-52.2 | 47.5-52.2 | 42.5-47.5 | 0 | 0
Toluene solution viscosity | mm²/sec | FP-1008 | --- | 16.5-20.5 | 18-24 | 25.5-31.5 | 22-28 | 6-7 | 9.2-10.2 | 10-12 | 13.7-14.7 | --- | 10-14 | --- | --- | 10-12 | 14-17
Melt flow - 190°C, 5kg | gr/10 min | FP-1006 A | --- | --- | --- | <0.5 | <0.5 | --- | <0.5 | <0.5 | --- | 1-5 | <0.5 | 4-12 | 5-12 | --- | ---
Melt flow - 200°C, 5kg | gr/10 min | FP-1008 | 0.8-1.9 | --- | --- | <0.5 | --- | --- | --- | --- | --- | --- | --- | --- | --- | --- | ---
Anti-oxidant BHT | phr | FP-1015 |  |  |  | 0.4-0.8 | 0.4-0.8 | 0.4-0.8 | 0.4-0.8 | 0.4-0.8 |  | 0.4-0.8 | 0.4-0.8 | 0.4-0.8 | 0.4-0.8
Anti-oxidans TNPP | phr | FP-1016B |  |  |  | 1.5-2.5 ? | 1.5-2.5 ? | 1.5-2.5 ? | 1.5-2.5 ? | 1.5-2.5 ? |  | 1.5-2.5 ? | 1.5-2.5 ? | 1.5-2.5 ? | 1.5-2.5 ?
Volatile matter | wt % | FP-1002 | <=0.5 | <=0.8 | <=0.8 | <=0.8 | <=0.8 | <=0.8 | <=1 | <=0.80 | <=0.80 | <=0.80 | <=0.80 | <=0.80 | <=0.80 | <=0.80 | <=0.80
Residual solvent | wt % | FP-1024B | <=0.2 | <=0.20 | <=0.20 | <=0.20 | <=0.20 | <=0.20 | <=0.20 | <=0.20 | <=0.20 | <=0.20 | <=0.20 | <=0.20 | <=0.20 | <=0.20 | <=0.20
Residual styrene | ppm wt | FP-1024B | <100 | <100 | <100 | <100 | <100 | --- | --- | <100 | --- | --- | --- | --- | --- | --- | ---
Anti-sticking agent | wt % | FP-1029 ( Ca-carbonate ) | --- | --- | --- | 0.35-0.90 target 0.55 | --- | --- | --- | --- | --- | --- | --- | --- | --- | --- | ---
| wt % | FP-1018 ( Ca-stearate ) |  | 0.20-0.40 | 0.20-0.40 | 0.20-0.40 | 0.20-0.40 | 0.25-0.35 | 0.15-0.30 | 0.20-0.40 | 0.20-0.40 | 0.05-0.30 | 0.10-0.30 | --- | --- | --- | ---
| wt % | FP-1038 ( Argirec ) | --- | --- | --- | --- | --- | --- | --- | --- | --- | --- | --- | 0.10-0.40 | 0.10-0.40 | 0.3-0.5 | 0.3-0.5
Hardness | Shore A | FP-1505A ( compression molded ) | --- | --- | --- | --- | --- | --- | --- | --- | --- | --- | 37-47 | --- | 40-50 | --- | ---
Hardness | Shore A | FP-1505B ( injection molded ) | --- | --- | --- | --- | --- | --- | --- | --- | --- | 57-67 | --- | 68-78 | --- | --- | ---
Abrasion | mm³ | FP-1504 | --- | --- | --- | --- | --- | --- | --- | --- | --- | <=190 | --- | <=170 | <=150 | --- | ---
Gel contents | Monsanto Scale | FP-1014 | <=6 | <=6 | <=6 | <=6 | <=6 | <=6 | <=6 | <=6 | <=6 | <=3 | <=6 | <=3 | <=3 | <=6 | <=6
Colour | Yellow Index | FP-1035 | <=10 | <=10 | <=10 | <=10 | <=10 | <=8 | <=8 | <=8 | <=8 | <=10 | <=10 | <=14 | <=14 | <=10 | <=10
Coupling degree | % stoech | FP-1023 ( GPC analysis ) |  | 88-96 |  | 88-96 | 88-96 | 88-96 | >=85 | >=85 | >=85 | >=85 | >=85 | >=85 | >=85 | 75-85 | 75-85
Density, 23°C | gr/cm³ | FP-2602 |  | 0.94 | 0.94 | 0.94 | 0.94 | 0.96 | 0.96 | 0.94 | 0.93 | 0.93 | 0.91 | 0.93 | 0.92 | 0.93 | 0.93
Micro structure |  | --- |  | radial | radial | radial | radial | radial | radial | radial | radial | radial | radial | radial | radial | linear + star coupled | linear + star coupled
Typical values !
Microstructure : cis | % of BD | FP-1004 | 35 | 35 | 35 | 35 | 35 | 35 | 35 | 35 | 35 | 35 | 35 | 35 | 35 | 35 | 35
Microstructure : trans | % of BD | FP-1004 | 54 | 54 | 54 | 54 | 54 | 54 | 54 | 54 | 54 | 54 | 54 | 54 | 54 | 54 | 54
Microstructure : vinyl | % of BD | FP-1004 | 11 | 11 | 11 | 11 | 11 | 11 | 11 | 11 | 11 | 11 | 11 | 11 | 11 | 11 | 11
Applications | --- | --- | TEC | BRD TEC ADH | BRF TEC | BRD BRF PM | BRD BRF MRG | FTW PM | BRD PM | BRF MRG PM | BRD BRF FTW | FTW MRG | BRD BRF FTW | FTW MRG | FTW MRG | BRD FTW TEC | BRD BRF TEC ADH
Application codes : | BRD = bitumen modification for roads
BRF = bitumen modification for roofing
FTW = footwear
MRG = mechanical rubber goods
PM = plastic modification
SBS products specific application overview.
Specific uses | [5 empty] | Grades.
|  |  | Grade FSX-2309 | Grade F-401 | Grade F-409 | Grade F-411 | Grade F-411X | Grade F-414 | Grade F-415 | Grade F-416 |  | Grade F-475 | Grade F-480 | Grade F-484 | Grade F-485 | Grade F-502 | Grade F-503
Bitumen modification | Building | Roofing |  | X | X | X | X |  |  | X
|  | Surface treatment |  |  |  | X
| Road building | Hot mix |  | X | X | X | X |  | X | [6 empty] | X | X
|  | Rubberised bitumen emulsion | [10 empty] | X
Footwear | Injection moulding | [6 empty] | X |  |  |  | X | X | X | X
Injection moulding soles and boots |  | Ski boots | [7 empty] | X |  | X
Mechanical goods |  |  | X |  |  |  | X |  |  | X |  | X |  | X | X
Plastics modification | PE, PP/EPM, PS/ABS |  |  |  |  | X |  | X | X | X